## 分子筛
一：吸附周期：两塔--8小时。三塔--24小时。 |  | 三：床层长度的计算
二：吸附器直径： |  | 原料气的饱和含水量g/1000m3 | 600
气体流动系数C：从上到下(0.25~0.32);从下到上0.167 | 0.29 | 需脱除水量Kg/hr | 10
分子筛堆积密度：Kg/m3 | 660 | 操作周期 | 8
天然气工作状态下的密度：Kg/m3 | 29.6928 | 总共需脱水量Kg | 240
天然气工作压力：Mpa | 3.5 | 天然气的压缩系数 | 0.9007
分子筛的平均直径：Dp m | 0.0032 | 工作状态下气体量m3/s | 0.1322325
允许气体质量流速：G Kg/(m*S) | 4.264534 | 工作温度0K | 303
空塔流速：W0 m/s | 0.1436218 | 分子筛有效吸附容积Kg水/100Kg分子筛 | 8
气体处理量104m3/d | 40 | 所需分子筛重量Kg | 3000
气体质量流量Kg/s | 4.960317 | 所需分子筛体积m3 | 4.545455
气体分子量 | 24 | 床层高度m | 4.09023
空塔截面积m2 | 1.163156 | 高径比 | 3.360188
吸附塔直径Dm | 1.217262
确定塔的直径Dm | 1.217262
实际塔截面积m2 | 1.111295
实际气体流速m/s | 0.1189895