## 壁厚计算
碳钢管壁厚计算
条件：设计压力：≤2.5MPa
设计温度：≤200oC
材 质：20号优质碳素钢
管子外径 (mm) | 管子外径 (mm) | 设计压力kg/cm2 | 焊缝系数 | 许用应力kg/cm2 | 壁厚负偏差 mm | 腐蚀裕度 mm | 管子加工减薄量 mm | 计算壁厚 mm | 选用壁厚 mm
15 | 18 | 25 | 1 | 1250 | 0.4899376 | 1.5 | 1.162 | 3.26625 | 3*
20 | 25 | 25 | 1 | 1250 | 0.501893 | 1.5 | 1.162 | 3.345953 | 3*
25 | 32 | 25 | 1 | 1250 | 0.568531 | 1.5 | 1.479 | 3.790206 | 3.5*
32 | 38 | 25 | 1 | 1250 | 0.5787785 | 1.5 | 1.479 | 3.858523 | 3.5*
40 | 45 | 25 | 1 | 1250 | 0.5907339 | 1.5 | 1.479 | 3.938226 | 3.5*
50 | 57 | 25 | 1 | 1250 | 0.3561015 | 1.5 | 0 | 2.37401 | 3.5
65 | 76 | 25 | 1 | 1250 | 0.388552 | 1.5 | 0 | 2.590347 | 4
80 | 89 | 25 | 1 | 1250 | 0.410755 | 1.5 | 0 | 2.738366 | 4
100 | 108 | 25 | 1 | 1250 | 0.4432054 | 1.5 | 0 | 2.954703 | 4
125 | 133 | 25 | 1 | 1250 | 0.4859035 | 1.5 | 0 | 3.239356 | 4
150 | 159 | 25 | 1 | 1250 | 0.5303094 | 1.5 | 0 | 3.535396 | 4.5
200 | 219 | 80 | 1 | 2150 | 1.035 | 2 | 0 | 6.9 | 7.1
250 | 273 | 25 | 1 | 1250 | 0.7250124 | 1.5 | 0 | 4.833416 | 6
300 | 325 | 25 | 1 | 1250 | 0.8138243 | 1.5 | 0 | 5.425495 | 7
350 | 377 | 25 | 1 | 1250 | 0.9026361 | 1.5 | 0 | 6.017574 | 7
400 | 426 | 25 | 1 | 1250 | 0.9863243 | 1.5 | 0 | 6.575495 | 8
450 | 480 | 25 | 1 | 1250 | 1.078552 | 1.5 | 0 | 7.190347 | 8
500 | 630 | 16 | 1 | 1250 | 0.949847 | 1.5 | 0 | 6.332313
不锈钢管壁厚计算
条件：设计压力：≤2.5MPa
设计温度：≤200oC
材 质：1Cr18Ni9Ti
管子外径 (mm) | 管子外径 (mm) | 工作压力kg/cm2 | 焊缝系数 | 许用应力kg/mm2 | 壁厚负偏差 mm | 腐蚀裕度 mm | 管子加工减薄量 mm | 计算壁厚 mm | 选用壁厚 mm
15 | 18 | 25 | 1 | 930 | 0.1969772 | 0 | 1.162 | 1.575818 | 2.5
20 | 25 | 25 | 1 | 930 | 0.2520391 | 0 | 1.162 | 1.680261 | 2.5
25 | 32 | 25 | 1 | 930 | 0.3211993 | 0 | 1.479 | 2.141329 | 2.5
32 | 38 | 25 | 1 | 930 | 0.3346277 | 0 | 1.479 | 2.230851 | 2.5
40 | 45 | 25 | 1 | 930 | 0.3502941 | 0 | 1.479 | 2.335294 | 2.5
50 | 57 | 25 | 1 | 930 | 0.1275696 | 0 | 0 | 0.8504642 | 3
65 | 76 | 25 | 1 | 930 | 0.1700928 | 0 | 0 | 1.133952 | 3
80 | 89 | 25 | 1 | 930 | 0.1991877 | 0 | 0 | 1.327918 | 3
100 | 108 | 25 | 1 | 930 | 0.2417109 | 0 | 0 | 1.611406 | 3.5
125 | 133 | 25 | 1 | 930 | 0.2976625 | 0 | 0 | 1.984416 | 3.5
150 | 159 | 25 | 1 | 930 | 0.3558521 | 0 | 0 | 2.372347 | 4
200 | 219 | 25 | 1 | 930 | 0.4901359 | 0 | 0 | 3.267573 | *4.5
250 | 273 | 25 | 1 | 930 | 0.6109914 | 0 | 0 | 4.073276 | *5
300 | 325 | 25 | 1 | 930 | 0.7273707 | 0 | 0 | 4.849138 | *6
350 | 377 | 25 | 1 | 930 | 0.84375 | 0 | 0 | 5.625 | *6
400 | 426 | 25 | 1 | 930 | 0.9534151 | 0 | 0 | 6.356101 | *7
450 | 480 | 25 | 1 | 930 | 1.074271 | 0 | 0 | 7.161804
500 | 530 | 25 | 1 | 930 | 1.186174 | 0 | 0 | 7.907825